## Sheet2
Property | LSO | LYSO | GSO | BGO | LuAP | NaI(Tl) | CsI(Tl) | CsI(Na) | YAP(Ce) | YAG(Ce) | ZnWO4 | CdWO4 | CaF2(Eu) | P20
Density | 7.4 | 7.1 | 6.7 | 7.1 | 8.3 | 3.7 | 4.51 | 4.51 | 5.55 | 4.55 | 7.9 | 7.9 | 3.18 | 4.2
Relative Light Yield | 0 | 85 | 25 | 20 | ~0.5 | 100 | 45 | 85 | 40 | 15 | 40 | 45 | 50 | 22
Decay Time(ns) | 40 | 40 | 60 | 300 | 17 | 230 | 1000 | 630 | 25 | 70 | 15000 | 20000 | 950 | 60000
Physical | No Cleavage | No Cleavage | Weak - Cleavage | No Cleavage | No cleavage | <100> cleavage | No Cleavage | No Cleavage | No Cleavage | No Cleavage | Cleavage | Cleavage <010> | Cleavage <111> | powder
| Hard | Hard | Hard | Hard | Hard | Soft | Soft | Soft | Hard | Hard | Hard | Hard | Hard
| Inert | Inert | Inert | Inert | Inert | Hydroscopic | Deliquescent | deliquescent | Inert | Inert | Inert | Inert | Inert
Melting Point ( deg C) | 2050 | 2070 | 1950 | 1050 | 1960 | 651 | 621 | 621 | 1875 | 1970 |  | 1320 | 1418
Peak emission wavelength (nm) | 435 | 420 | 440 | 480 | 375 | 410 | 565 | 420 | 350 | 550 | 515 | 520 | 435 | 560
Photons/MeV | 32000 | 32000 | 9000 | 8500 | 15000 | 40000 | 54000 | 38500 | 18000 | 8000 | 12500 | 14000 | 23650 | 63000
Refractive index at peak emission | 1.81 | 1.81 | 1.85 | 2.15 | 1.95 | 1.8 | 1.78 | 1.78 | 1.94 | 1.82 | 2.25 | 2.25 | 1.43 | ~2.4
Temperature Coefficient of Light Output (%·K-1) | -0.3 | 0.04 |  | -1.6 |  | 0.08 | 0.32 | 0.39 | -0.1 | 0 | -0.1 | -0.1 | -0.28
Structure |  |  | Monoclinic | Cubic | Perovskite | Cubic | Cubic | Cubic | Rhombic |  | Monoclinic | Monoclinic | cubic