## Sheet1
Lot Number: |  | 0
Lot Identifier: |  | A2A44000N5
Received at IC: |  | Spring 2001
Wafer Number | Wafer Identifier | Number of good die | Yield (%) | Location | Comments
1 | D1K0QRT | 291 | 80.83333 | CERN | Cut at MinTech, BFR
2 | D8K0P2T | 301 | 83.61111 | CERN | Cut at MinTech, BFR
3 | DRK0PJT | 306 | 85 | CERN | Cut at MinTech, BFR
4 | DWK0QWT | 296 | 82.22222 | CERN | Cut at MinTech, BFR
5 | J0CSEPT | 270 | 75 | CERN | Cut at MinTech, BFR
6 | JCCS9XT | 260 | 72.22222 | CERN | Cut at MinTech, BFR
7 | JICS9RT | 312 | 86.66667 | CERN | Cut at MinTech, BFR
8 | JLCS9NT | 279 | 77.5 | CERN | Cut at MinTech, BFR
9 | JRCSA0T | 316 | 87.77778 | CERN | Cut at MinTech, BFR
10
11
12
13
14
15
16
17
18
19
20
21
22
23
24
25
Total good die: |  |  | 2631
Average yield for this lot: |  |  | 81.2037
Highest yield: |  |  | 87.77778
Lowest yield: |  |  | 72.22222