## Sheet1
Lot Number: |  | 11
Lot Identifier: |  | 6Z53490LAV
Received at IC: |  | August 2003
Wafer Number | Wafer Identifier | Number of good die | Yield (%) | Location | Comments
1 | DSKS8ZT | 166 | 46.11111 | Imperial
2 | DYKSD8T | 304 | 84.44444 | Imperial
3 | DWKSF9T | 276 | 76.66667 | Imperial
4 | DRKSFET | 294 | 81.66667 | Imperial
5 | DHKSBQT | 293 | 81.38889 | Imperial
6 | DGKS9ST | 257 | 71.38889 | Imperial
7 | DDKS7WT | 304 | 84.44444 | Imperial
8 | D9KS4JT | 288 | 80 | Imperial
9 | D7KS9LT | 299 | 83.05556 | Imperial
10 | D3KS57T | 281 | 78.05556 | Imperial
11 | D9KS9ZT | 289 | 80.27778 | Imperial
12 | DZKS99T | 220 | 61.11111 | Imperial
13
14
15
16
17
18
19
20
21
22
23
24
25
Total good die: |  |  | 3271
Average yield for this lot: |  |  | 75.71759
Highest yield: |  |  | 84.44444
Lowest yield: |  |  | 46.11111