## Sheet1
Lot Number: |  | 13
Lot Identifier: |  | A2D34001N5
Received at IC: |  | Sept'03
Wafer Number | Wafer Identifier | Number of good die | Yield (%) | Location | Comments
1 | DIKQFPT | 269 | 74.72222 | Hybrid SA | SCR-2 chips->Irr @ Padova
2 | DJKQFNT | 300 | 83.33333 | Hybrid SA | SCR
3 | DXKQN6T | 304 | 84.44444 | Hybrid SA | SCR-1chip->Irr @ IC
4 | DFKQHRT | 322 | 89.44444 | Hybrid SA | SCR
5 | DYKQIQT | 327 | 90.83333 | Hybrid SA | SCR
6 | DGKQHQT | 312 | 86.66667 | Hybrid SA | SCR
7 | D2KQKKT | 327 | 90.83333 | Hybrid SA | SCR
8 | DZKQN4T | 329 | 91.38889 | Hybrid SA | SCR
9 | DEKQLQT | 322 | 89.44444 | Hybrid SA | SCR
10 | D3KQIKT | 325 | 90.27778 | Hybrid SA | SCR
11 | DQKQKXT | 321 | 89.16667 | Hybrid SA | SCR
12 | D1KQN2T | 334 | 92.77778 | Hybrid SA | SCR
13 | DTKQFET | 331 | 91.94444 | Hybrid SA | SCR
14 | DSKQGXT | 329 | 91.38889 | Hybrid SA | SCR
15 | DCKQHUT | 334 | 92.77778 | Hybrid SA | SCR
16 | DGKQFRT | 329 | 91.38889 | Hybrid SA | SCR
17 | DYKQN5T | 328 | 91.11111 | Hybrid SA | SCR-1chip->Irr @ Padova
18 | DQKQFHT | 326 | 90.55556 | Hybrid SA | SCR
19 | DYKQMNT | 339 | 94.16667 | Hybrid SA | SCR
20 | DZKQIPT | 337 | 93.61111 | Hybrid SA | SCR
21 | DBKQNST | 333 | 92.5 | Hybrid SA | SCR
22 | D9KQGFT | 319 | 88.61111 | Hybrid SA | SCR-1chip->Irr @ IC
23 | DAKQFXT | 319 | 88.61111 | Hybrid SA | SCR
24 | D1KQKLT | 336 | 93.33333 | Hybrid SA | SCR
25 | DKKQFMT | 323 | 89.72222 | Hybrid SA | SCR
Total good die: |  |  | 8075
Average yield for this lot: |  |  | 89.60859
Highest yield: |  |  | 94.16667
Lowest yield: |  |  | 74.72222