## Sheet1
Lot Number: |  | 15
Lot Identifier: |  | A2D34002N5
Received at IC: |  | October 2003
Wafer Number | Wafer Identifier | Number of good die | Yield (%) | Location | Comments | QA test plans
1 | D9KSJUT | 301 | 83.61111 | Hybrid SA | 3 SCR
2 | DZKSJ4T | 305 | 84.72222 | Hybrid SA | 3 SCR
3 | DSKQMUT | 319 | 88.61111 | Hybrid SA | 3 SCR
4 | D2KSH2T | 331 | 91.94444 | Hybrid SA | 3 SCR
5 | DGKSHNT | 332 | 92.22222 | Hybrid SA | 3 SCR | 1 chip Irr@IC
6 | DPKQLFT | 307 | 85.27778 | Hybrid SA | 3 SCR
7 | DZKQPLT | 330 | 91.66667 | Hybrid SA | 3 SCR
8 | DSKQLCT | 319 | 88.61111 | Hybrid SA | 3 SCR
9 | D6KQGIT | 329 | 91.38889 | Hybrid SA | 3 SCR
10 | D3KQGLT | 334 | 92.77778 | Hybrid SA | 3 SCR
11 | D4KQGKT | 324 | 90 | Hybrid SA | 3 SCR
12 | D2KQPIT | 334 | 92.77778 | Hybrid SA | 3 SCR
13 | DLKQFLT | 317 | 88.05556 | Hybrid SA | 3 SCR
14 | DNKSGZT | 325 | 90.27778 | Hybrid SA | 3 SCR
15 | D0KQN3T | 341 | 94.72222 | Hybrid SA | 4 SCR *
16 | DZKQQ3T | 331 | 91.94444 | Hybrid SA | 3 SCR
17 | D1KQPJT | 338 | 93.88889 | Hybrid SA | 3 SCR
18 | DLKSI0T | 334 | 92.77778 | Hybrid SA | 3 SCR
19 | DQKSJDT | 336 | 93.33333 | Hybrid SA | 3 SCR | 1 chip Irr@Padova
20 | DHKSJLT | 331 | 91.94444 | Hybrid SA | 3 SCR
21 | DYKSINT | 329 | 91.38889 | Hybrid SA | 3 SCR
22 | DDKSHRT | 337 | 93.61111 | Hybrid SA | 3 SCR | 1 chip Irr@Padova
23 | DAKSIBT | 323 | 89.72222 | Hybrid SA | 3 SCR
24 | DFKSHPT | 336 | 93.33333 | Hybrid SA | 3 SCR | 1 chip Irr@IC
Total good die: |  |  | 7843 |  | SCR discrepancies * 4 chips returned for this wafer (according to documentation), 2 with same identity (9,10). So expect (24x3)+1 SCR = 73 chips, but only 71 chips returned altogether
Average yield for this lot: |  |  | 90.77546
Highest yield: |  |  | 94.72222
Lowest yield: |  |  | 83.61111