## Sheet1
Lot Number: |  | 16
Lot Identifier: |  | A2D35001N5
Received at IC: |  | October 2003
Wafer Number | Wafer Identifier | Number of good die | Yield (%) | Location | Comments | QA test plans
1 | D7KPRDT | 331 | 91.94444 | Hybrid SA | SCR
2 | DPKPTVT | 326 | 90.55556 | Hybrid SA | SCR | 1 chip -> Irr @ Padova
3 | DTKPU8T | 337 | 93.61111 | Hybrid SA | SCR
4 | DGKPR4T | 341 | 94.72222 | Hybrid SA | SCR
5 | DVKPU6T | 344 | 95.55556 | Hybrid SA | SCR
6 | DZKPRLT | 328 | 91.11111 | Hybrid SA | SCR
7 | DEKPQPT | 307 | 85.27778 | Hybrid SA | SCR | 1 chip - > Irr @ Padova
8 | DCKPQRT | 330 | 91.66667 | Hybrid SA | SCR
9 | DHKPR3T | 340 | 94.44444 | Hybrid SA | SCR
10 | DXKPU4T | 338 | 93.88889 | Hybrid SA | SCR
11 | DTKPRST | 326 | 90.55556 | Hybrid SA | SCR
12 | DNKPUDT | 329 | 91.38889 | Hybrid SA | SCR
13 | D7KPQWT | 333 | 92.5 | Hybrid SA | SCR | 1 chip -> Irr @ IC
14 | DPKPQET | 328 | 91.11111 | Hybrid SA | SCR
15 | DZKPU2T | 327 | 90.83333 | Hybrid SA | SCR
16 | DMKPUET | 320 | 88.88889 | Hybrid SA | SCR
17 | DUKPU7T | 345 | 95.83333 | Hybrid SA | SCR | 1 chip -> Irr @ IC
18 | DLKPTYT | 339 | 94.16667 | Hybrid SA | SCR
19 | D3KPRHT | 331 | 91.94444 | Hybrid SA | SCR
20 | DVKPTPT | 322 | 89.44444 | Hybrid SA | SCR
21 | DQKPURT | 332 | 92.22222 | Hybrid SA | SCR but not identified in documentation
22 | D8KPQVT | 316 | 87.77778 | Hybrid SA | SCR
23 | DAKPRAT | 320 | 88.88889 | Hybrid SA | SCR
24 | D4KPRGT | 301 | 83.61111 | Hybrid SA | SCR
Total good die: |  |  | 7891
Average yield for this lot: |  |  | 91.33102
Highest yield: |  |  | 95.83333
Lowest yield: |  |  | 83.61111