## Sheet1
Lot Number: |  | 17
Lot Identifier: |  | A2D35000N5
Received at IC: |  | Dec 2003
Wafer Number | Wafer Identifier | Number of good die | Yield (%) | Location | Comments | QA test plans
1 | KZMGAFT | 304 | 84.44444 | Hybrid SA | SCR
2 | KUMG4NT | 308 | 85.55556 | Hybrid SA | SCR
3 | KRMG58T | 267 | 74.16667 | Hybrid SA | SCR
4 | KQMG4ST | 301 | 83.61111 | Hybrid SA | SCR
5 | K7MG5ST | 257 | 71.38889 | Hybrid SA | SCR
6 | KIMG5GT | 293 | 81.38889 | Hybrid SA | SCR
7 | KVMG54T | 313 | 86.94444 | Hybrid SA | SCR
8 | KDMG7KT | 317 | 88.05556 | Hybrid SA | SCR
9 | KPMG4TT | 301 | 83.61111 | Hybrid SA | SCR
10 | KFMG5JT | 300 | 83.33333 | Hybrid SA | SCR
11 | KKMG4XT | 266 | 73.88889 | Hybrid SA | SCR
12 | KKMG5ET | 317 | 88.05556 | Hybrid SA | SCR
13 | KLMG8UT | 223 | 61.94444 | Hybrid SA | SCR
14 | KNMG8ST | 300 | 83.33333 | Hybrid SA | SCR
15 | KNMG4UT | 295 | 81.94444 | Hybrid SA | SCR | 1 - > IC
16 | KNMG5BT | 294 | 81.66667 | Hybrid SA | SCR
17 | KWMG53T | 267 | 74.16667 | Hybrid SA | SCR
18 | K1MG9WT | 273 | 75.83333 | Hybrid SA | SCR
19 | KAMG5PT | 317 | 88.05556 | Hybrid SA | SCR | 1 - > Padova
20 | KLMG4WT | 255 | 70.83333 | Hybrid SA | SCR | 1 - > IC
21 | KPMG8RT | 254 | 70.55556 | Hybrid SA | SCR
22 | KDMG5LT | 310 | 86.11111 | Hybrid SA | SCR
23 | KJMG5FT | 313 | 86.94444 | Hybrid SA | SCR
24 | KRMG4RT | 196 | 54.44444 | Hybrid SA | SCR
25 | K9MG5QT | 310 | 86.11111 | Hybrid SA | SCR | 1->Padova
Total good die: |  |  | 7151
Average yield for this lot: |  |  | 79.45556
Highest yield: |  |  | 88.05556
Lowest yield: |  |  | 54.44444
SCR - expected 75
chips - only 74 returned