## Sheet1
Lot Number: |  | 19
Lot Identifier: |  | A2D39000N5
Received at IC: |  | Feb 2004
Wafer Number | Wafer Identifier | Number of good die | Yield (%) | Location | Comments
1 | LZ26WPT | 336 | 93.33333 | Hybrid SA | SCR
2 | LY26WQT | 333 | 92.5 | Hybrid SA | SCR
3 | LX26X8T | 328 | 91.11111 | Hybrid SA | SCR
4 | LW26X9T | 330 | 91.66667 | Hybrid SA | SCR
5 | LT26ZBT | 318 | 88.33333 | Hybrid SA | SCR (1->IC)
6 | LT26WVT | 339 | 94.16667 | Hybrid SA | SCR
7 | LT26VDT | 334 | 92.77778 | Hybrid SA | SCR
8 | LS26VET | 331 | 91.94444 | Hybrid SA | SCR
9 | LR26VFT | 325 | 90.27778 | Hybrid SA | SCR (1->IC)
10 | LQ26ZET | 311 | 86.38889 | Hybrid SA | SCR
11 | LQ26VGT | 329 | 91.38889 | Hybrid SA | SCR
12 | LN26VIT | 332 | 92.22222 | Hybrid SA | SCR
13 | LM26VJT | 327 | 90.83333 | Hybrid SA | SCR
14 | LL26W2T | 320 | 88.88889 | Hybrid SA | SCR
15 | LL26VKT | 333 | 92.5 | Hybrid SA | SCR
16 | LK26W3T | 324 | 90 | Hybrid SA | SCR (1->Padova)
17 | LJ26W4T | 331 | 91.94444 | Hybrid SA | SCR
18 | LE26W9T | 330 | 91.66667 | Hybrid SA | SCR
19 | LD26WAT | 339 | 94.16667 | Hybrid SA | SCR (1->Padova)
20 | L9270BT | 345 | 95.83333 | Hybrid SA | SCR
21 | L8270CT | 322 | 89.44444 | Hybrid SA | SCR
22 | L7270DT | 337 | 93.61111 | Hybrid SA | SCR
23 | L126WMT | 306 | 85 | Hybrid SA | SCR
24 | L026WNT | 322 | 89.44444 | Hybrid SA | SCR
Total good die: |  |  | 7882
Average yield for this lot: |  |  | 91.22685
Highest yield: |  |  | 95.83333
Lowest yield: |  |  | 85