## Sheet1
Lot Number: |  | 21
Lot Identifier: |  | A2E09000N5
Received at IC: |  | Feb 2004
Wafer Number | Wafer Identifier | Number of good die | Yield (%) | Location | Comments
1 | X0482UT | 323 | 89.72222 | Hybrid SA | 1->Imperial
2 | X1482TT | 329 | 91.38889 | Hybrid SA
3 | X2481AT | 331 | 91.94444 | Hybrid SA
4 | X2482ST | 332 | 92.22222 | Hybrid SA | 1->Padova
5 | X3482RT | 317 | 88.05556 | Hybrid SA | 1->Padova
6 | X4482QT | 339 | 94.16667 | Hybrid SA | 1->Imperial
7 | X8482LT | 337 | 93.61111 | Hybrid SA
8 | X34819T | 334 | 92.77778 | Hybrid SA
9 | X44818T | 320 | 88.88889 | Hybrid SA
10 | X44875T | 303 | 84.16667 | Hybrid SA
11 | X54817T | 326 | 90.55556 | Hybrid SA
12 | X64816T | 327 | 90.83333 | Hybrid SA
13 | X74815T | 341 | 94.72222 | Hybrid SA
14 | X84814T | 317 | 88.05556 | Hybrid SA
15 | X94813T | 337 | 93.61111 | Hybrid SA
16 | XK481ST | 335 | 93.05556 | Hybrid SA
17 | XL481RT | 324 | 90 | Hybrid SA
18 | XM481QT | 321 | 89.16667 | Hybrid SA
19 | XN481PT | 337 | 93.61111 | Hybrid SA
20 | XQ481MT | 329 | 91.38889 | Hybrid SA
21 | XX482XT | 331 | 91.94444 | Hybrid SA
22 | XY482WT | 333 | 92.5 | Hybrid SA
Total good die: |  |  | 7223
Average yield for this lot: |  |  | 91.19949
Highest yield: |  |  | 94.72222
Lowest yield: |  |  | 84.16667