## Sheet1
Lot Number: |  | 22
Lot Identifier: |  | A2E07000N5
Received at IC: |  | March 04
Wafer Number | Wafer Identifier | Number of good die | Yield (%) | Location | Comments
1 | D9KYQKT | 323 | 89.72222 | HybridSA
2 | D9KYR2T | 321 | 89.16667 | HybridSA
3 | DWKYPGT | 315 | 87.5 | HybridSA
4 | DRKYQ3T | 317 | 88.05556 | HybridSA
5 | DUKYQ0T | 323 | 89.72222 | HybridSA
6 | DTKYQ1T | 329 | 91.38889 | HybridSA
7 | DFKYPXT | 329 | 91.38889 | HybridSA
8 | DMKYTNT | 320 | 88.88889 | HybridSA
9 | DKKYTQT | 335 | 93.05556 | HybridSA
10 | DLKYTPT | 332 | 92.22222 | HybridSA
11 | DSKYRJT | 330 | 91.66667 | HybridSA | 1->Imperial
12 | DNKYTMT | 312 | 86.66667 | HybridSA | 1->Imperial
13 | DGKYSCT | 309 | 85.83333 | HybridSA
14 | DWKYQYT | 331 | 91.94444 | HybridSA
15 | DTKYTHT | 328 | 91.11111 | HybridSA | 1->Padova
16 | DWKYTET | 339 | 94.16667 | HybridSA | 1->Padova
17 | DVKYTFT | 331 | 91.94444 | HybridSA
18 | D4KYSPT | 335 | 93.05556 | HybridSA
19 | DHKYSBT | 339 | 94.16667 | HybridSA
20 | DYKYQWT | 332 | 92.22222 | HybridSA
21 | D1KYRAT | 336 | 93.33333 | HybridSA
22 | DFKYRWT | 334 | 92.77778 | HybridSA
23 | D7KYQMT | 334 | 92.77778 | HybridSA
24 | DIKYPUT | 308 | 85.55556 | HybridSA
25 | D5KYQPT | 331 | 91.94444 | HybridSA
Total good die: |  |  | 8173
Average yield for this lot: |  |  | 90.81111
Highest yield: |  |  | 94.16667
Lowest yield: |  |  | 85.55556