## Sheet1
Lot Number: |  | 25
Lot Identifier: |  | A2E12000N5
Received at IC: |  | June,2004
Wafer Number | Wafer Identifier | Number of good die | Yield (%) | Location | Comments
1 | D1L1BET | 259 | 71.94444 | Hybrid SA
2 | D7L1EPT | 264 | 73.33333 | Hybrid SA | 1->Padova
3 | D0L1EWT | 304 | 84.44444 | Hybrid SA | 1->Imperial
4 | DHL1BYT | 305 | 84.72222 | Hybrid SA
5 | DSL19PT | 259 | 71.94444 | Hybrid SA
6 | DJL1BWT | 283 | 78.61111 | Hybrid SA
7 | D8L1B7T | 306 | 85 | Hybrid SA
8 | D6L1B9T | 308 | 85.55556 | Hybrid SA
9 | DJL1ECT | 310 | 86.11111 | Hybrid SA
10 | DKL1EBT | 288 | 80 | Hybrid SA
11 | DSL1C5T | 229 | 63.61111 | Hybrid SA | 1->Padova
12 | DVL1C2T | 321 | 89.16667 | Hybrid SA
13 | DCL1EJT | 330 | 91.66667 | Hybrid SA
14 | D6L1AST | 311 | 86.38889 | Hybrid SA
15 | D6L1EQT | 317 | 88.05556 | Hybrid SA
16 | DFL1EGT | 306 | 85 | Hybrid SA
17 | D7L1ART | 316 | 87.77778 | Hybrid SA
18 | D1L1DDT | 327 | 90.83333 | Hybrid SA
19 | DEL1CIT | 325 | 90.27778 | Hybrid SA
20 | DXL1DHT | 328 | 91.11111 | Hybrid SA
21 | DZL1EXT | 325 | 90.27778 | Hybrid SA
22 | DQL1DPT | 301 | 83.61111 | Hybrid SA | 1->Imperial
23 | DDL1F0T | 281 | 78.05556 | Hybrid SA
24 | DNL1DRT | 292 | 81.11111 | Hybrid SA
Total good die: |  |  | 7195
Average yield for this lot: |  |  | 83.27546
Highest yield: |  |  | 91.66667
Lowest yield: |  |  | 63.61111