## Sheet1
Lot Number: |  | 27
Lot Identifier: |  | A2F07Q00N5
Received at IC: |  | Feb,2005
Wafer Number | Wafer Identifier | Number of good die | Yield (%) | Location | Comments
1 | XD4CK3T | 331 | 91.94444 | Hybrid SA
2 | XP4CGUT | 326 | 90.55556 | Hybrid SA
3 | XJ4A9MT | 334 | 92.77778 | Hybrid SA
4 | XB4CK5T | 330 | 91.66667 | Hybrid SA
5 | XC4CK4T | 328 | 91.11111 | Hybrid SA
6 | XA4A9WT | 338 | 93.88889 | Hybrid SA
7 | X04CJZT | 340 | 94.44444 | Hybrid SA
8 | X14CJYT | 333 | 92.5 | Hybrid SA
9 | XF4CK1T | 330 | 91.66667 | Hybrid SA
10 | XL4A9KT | 324 | 90 | Hybrid SA
11 | XZ4CH1T | 324 | 90 | Hybrid SA
12 | XX4CH3T | 339 | 94.16667 | Hybrid SA
13 | XQ4CGTT | 320 | 88.88889 | Hybrid SA
14 | XY4CH2T | 315 | 87.5 | Hybrid SA
15 | XM4CGWT | 327 | 90.83333 | Hybrid SA
16 | XS4CGRT | 318 | 88.33333 | Hybrid SA
17 | XR4CGST | 331 | 91.94444 | Hybrid SA
18 | XV4CGNT | 317 | 88.05556 | Hybrid SA | 1->Padova
19 | XR4CH9T | 321 | 89.16667 | Hybrid SA | 1->Padova
20 | XN4CHCT | 312 | 86.66667 | Hybrid SA
21 | XP4CHBT | 313 | 86.94444 | Hybrid SA
Total good die: |  |  | 6851
Average yield for this lot: |  |  | 326.2381
Highest yield: |  |  | 340
Lowest yield: |  |  | 312