## Sheet1
Lot Number: |  | 28
Lot Identifier: |  | A2F05002N5
Received at IC: |  | Feb,2005
Wafer Number | Wafer Identifier | Number of good die | Yield (%) | Location | Comments
1 | X44BV8T | 331 | 91.94444 | IC
2 | X64BWNT | 336 | 93.33333 | IC
3 | X74BV5T | 336 | 93.33333 | IC
4 | X84AWMT | 339 | 94.16667 | IC
5 | X84B4HT | 345 | 95.83333 | IC
6 | X94B4GT | 339 | 94.16667 | IC
7 | XB4B4ET | 329 | 91.38889 | IC
8 | XD4B4CT | 339 | 94.16667 | IC
9 | XD4BWGT | 344 | 95.55556 | IC
10 | XE4B4BT | 344 | 95.55556 | IC
11 | XF4B4AT | 335 | 93.05556 | IC
12 | XG4AWET | 330 | 91.66667 | IC
13 | XG4B49T | 337 | 93.61111 | IC
14 | XH4B48T | 339 | 94.16667 | IC
15 | XI4B47T | 336 | 93.33333 | IC
16 | XJ4B08T | 337 | 93.61111 | IC
17 | XJ4B46T | 339 | 94.16667 | IC
18 | XK4B07T | 334 | 92.77778 | IC
19 | XK4B45T | 336 | 93.33333 | IC
20 | XL4B06T | 319 | 88.61111 | IC
21 | XL4B44T | 348 | 96.66667 | IC
22 | XM4B05T | 339 | 94.16667 | IC
23 | XM4B43T | 339 | 94.16667 | IC
24 | XN4B04T | 334 | 92.77778 | IC
25 | XP4B03T | 323 | 89.72222 | IC
Total good die: |  |  | 8407
Average yield for this lot: |  |  | 93.41111
Highest yield: |  |  | 96.66667
Lowest yield: |  |  | 88.61111