## Sheet1
Lot Number: |  | 29
Lot Identifier:
Received at IC: |  | Feb,2005
Wafer Number | Wafer Identifier | Number of good die | Yield (%) | Location | Comments
1 | X04AQYT | 333 | 92.5 | IC
2 | X04ARFT | 330 | 91.66667 | IC
3 | X04BSWT | 341 | 94.72222 | IC
4 | X14AQXT | 274 | 76.11111 | IC
5 | X14ARET | 344 | 95.55556 | IC
6 | X14BSVT | 334 | 92.77778 | IC
7 | X24ARDT | 320 | 88.88889 | IC
8 | X34ARCT | 338 | 93.88889 | IC
9 | X54ARAT | 327 | 90.83333 | IC
10 | X64AR9T | 323 | 89.72222 | IC
11 | X74AR8T | 330 | 91.66667 | IC
12 | X84AR7T | 338 | 93.88889 | IC
13 | XA4AR5T | 340 | 94.44444 | IC
14 | XC4BT1T | 332 | 92.22222 | IC
15 | XF4AR0T | 339 | 94.16667 | IC
16 | XU4ARLT | 333 | 92.5 | Powatec ->UCSB | 2nd hybrid line - 1->Padova
17 | XV4ARKT | 329 | 91.38889 | Powatec ->UCSB | 2nd hybrid line - 1->Padova
18 | XW4ARJT | 338 | 93.88889 | Powatec ->UCSB | 2nd hybrid line
19 | XX4ARIT | 334 | 92.77778 | Powatec ->UCSB | 2nd hybrid line
20 | XX4BSZT | 340 | 94.44444 | Powatec ->UCSB | 2nd hybrid line
21 | XY4ARHT | 331 | 91.94444 | Powatec ->UCSB | 2nd hybrid line
22 | XY4BSYT | 344 | 95.55556 | Powatec ->UCSB | 2nd hybrid line
23 | XZ4AQZT | 347 | 96.38889 | Powatec ->UCSB | 2nd hybrid line
24 | XZ4ARGT | 325 | 90.27778 | Powatec ->UCSB | 2nd hybrid line
25 | XZ4BSXT | 311 | 86.38889 | Powatec ->UCSB | 2nd hybrid line
Total good die: |  |  | 8275
Average yield for this lot: |  |  | 91.94444
Highest yield: |  |  | 96.38889
Lowest yield: |  |  | 76.11111