## Sheet1
Lot Number: |  | 5
Lot Identifier: |  | A2C19Q00N5
Received at IC: |  | 29th May 2002
Wafer Number | Wafer Identifier | Number of good die | Yield (%) | Location | Comments | QA Tests Status
1 | W08P6ST | 172 | 47.77778 | Hybrid SA (Feb 03) |  | SCR - Irr & Ann in Pado (1 die)
2 | W08P79T | 162 | 45 | Hybrid SA (Feb 03) |  | SCR - Irr & Ann in Pado (1 die)
3 | W18P78T | 162 | 45 | Hybrid SA (Feb 03) |  | SCR - Irr & Ann in Pado (1 die)
4 | W28P6QT | 131 | 36.38889 | Hybrid SA (Feb 03) |  | SCR - Irr & Ann in Pado (1 die)
5 | WG8P6BT | 175 | 48.61111 | Hybrid SA (Feb 03) |  | SCR - Irr & Ann in Pado (1 die)
6 | WI8P69T | 149 | 41.38889 | Hybrid SA (Feb 03) |  | SCR - Irr & Ann in Pado (1 die)
7 | WJ8P68T | 157 | 43.61111 | Hybrid SA (Feb 03) |  | SCR - Irr & Ann in Pado (1 die)
8 | WK8P67T | 162 | 45 | Hybrid SA (Feb 03) |  | SCR - Irr & Ann in Pado (1 die)
9 | WK8P86T | 159 | 44.16667 | Hybrid SA (Feb 03) |  | SCR - Irr & Ann in Pado (1 die)
10 | WL8P66T | 153 | 42.5 | Hybrid SA (Feb 03) |  | SCR - Irr & Ann in Pado (1 die)
11 | WM8P65T | 256 | 71.11111 | Hybrid SA (Feb 03) |  | SCR - Irr & Ann at IC (1 die)
12 | WN8P64T | 144 | 40 | Hybrid SA (Feb 03) |  | SCR - IC for Irr (1 die)
13 | WR8P7IT | 176 | 48.88889 | Hybrid SA (Feb 03) |  | SCR - Irr & Ann at IC (1 die)
14 | WS8NQ9T | 142 | 39.44444 | Hybrid SA (Feb 03) |  | SCR - Irr & Ann at IC (1 die)
15 | WS8P7HT | 152 | 42.22222 | Hybrid SA (Feb 03) |  | SCR - Irr & Ann at IC (1 die)
16 | WU8P7FT | 23 | 6.388889 | Hybrid SA (Feb 03) |  | SCR
17 | WV8P7ET | 174 | 48.33333 | Hybrid SA (Feb 03) |  | SCR
18 | WX8P7CT | 173 | 48.05556 | Hybrid SA (Feb 03) |  | SCR
19 | WY8P7BT | 167 | 46.38889 | Hybrid SA (Feb 03) |  | SCR
20 | WZ8P7AT | 123 | 34.16667 | Hybrid SA (Feb 03) |  | SCR
21 | W28P77T | 133 | 36.94444 | Burlington for APV25 yield investigations (Feb 03) | Wafers received at IC in March 03
22 | WS8P5IT | 144 | 40 | Imperial College
23 | WH8P6AT | 104 | 28.88889 | Imperial College
24
25
Total number of good die is |  |  | 3493 |  |  | Irr: irradiated at 10Mrad
Average yield for this lot is |  |  | 42.18599 |  |  | SCR: Sample Chip Returned
Highest yield is |  |  | 71.11111 |  |  | Ann: Annealed
Lowest yield is |  |  | 6.388889