## Sheet1
Lot Number: |  | 8
Lot Identifier: |  | A2D04000N5
Received at IC: |  | 29th April 2003
Wafer Number | Wafer Identifier | Number of good die | Yield (%) | Location | Comments
1 | K3M6RDT | 275 | 76.38889 | Imperial College
2 | K4M6NWT | 142 | 39.44444 | Imperial College
3 | KDM6LNT | 234 | 65 | Imperial College
4 | K5M6KET | 242 | 67.22222 | Imperial College
5 | KCM6LPT | 148 | 41.11111 | Imperial College
6 | KGM6P1T | 221 | 61.38889 | Imperial College
7 | K2M6KHT | 287 | 79.72222 | Imperial College
8 | K0M6N0T | 290 | 80.55556 | Imperial College
9 | K2M6MGT | 206 | 57.22222 | Imperial College
10 | KAM6M8T | 297 | 82.5 | Imperial College
11 | KAM6JST | 182 | 50.55556 | Imperial College
12 | K6M6KDT | 307 | 85.27778 | Imperial College
13 | K9M6LST | 66 | 18.33333 | Imperial College
14 | KXM6RJT | 287 | 79.72222 | Imperial College
15 | K6M6MCT | 234 | 65 | Imperial College
16 | KUM6RMT | 245 | 68.05556 | Imperial College
17 | KAM6K9T | 234 | 65 | Imperial College
18 | KWM6RKT | 143 | 39.72222 | Imperial College
19 | K6M6LVT | 192 | 53.33333 | Imperial College
20 | KYM6RIT | 47 | 13.05556 | Imperial College
21 | K7M6KCT | 111 | 30.83333 | Imperial College
22 | KBM6QNT | 182 | 50.55556 | Imperial College
23 | K5M6LWT | 221 | 61.38889 | Imperial College
24 | KCM6K7T | 187 | 51.94444 | Imperial College
25
Total good die: |  |  | 4980
Average yield for this lot: |  |  | 57.63889
Highest yield: |  |  | 85.27778
Lowest yield: |  |  | 13.05556