## Sheet1
Lot Number | Type | Date of delivery | Delivered | Tested | Average Yield [%] | Number of KGD | Chips tested
0 | Eng | 2001 | 9 | 9 | 81 | 2631 | 3240
1 | Prod | January 2002 | 24 | 13 | 27 | 1264 | 4680
2 | Prod | January 2002 | 21 | 12 | 10 | 432 | 4320
3 | Prod | March 2002 | 25 | 25 | 79 | 7096 | 9000
4 | Prod | May 2002 | 25 | 25 | 28 | 2532 | 9000
5 | Prod | May 2002 | 23 | 23 | 42 | 3493 | 8280
6 | Prod | January 2003 | 25 | 25 | 0 | 43 | 9000
7 | Prod | January 2003 | 23 | 23 | 37 | 3104 | 8280
8 | Prod | April 2003 | 24 | 24 | 58 | 4980 | 8640
9 | Prod | June 2003 | 19 | 19 | 90 | 6128 | 6840
10 | Prod | July 2003 | 22 | 22 | 81 | 6439 | 7920
11 | Exp | August 2003 | 12 | 12 | 76 | 3271 | 4320
12 | Prod | September 2003 | 22 | 22 | 79 | 6273 | 7920
13 | Prod | September 2003 | 25 | 25 | 90 | 8075 | 9000
14 | Prod | September 2003 | 1 | 1 | 91 | 329 | 360
15 | Prod | October 2003 | 24 | 24 | 91 | 7843 | 8640
16 | Prod | October 2003 | 25 | 25 | 91 | 7891 | 9000
17 | Prod | December 2003 | 25 | 25 | 79 | 7151 | 9000
18 | Prod | December 2003 | 23 | 23 | 88 | 7319 | 8280
19 | Prod | February 2004 | 24 | 24 | 91 | 7883 | 8640
20 | Prod | February 2004 | 24 | 24 | 92 | 7991 | 8640
21 | Prod | February 2004 | 22 | 22 | 91 | 7223 | 7920
22 | Prod | March 2004 | 25 | 25 | 91 | 8173 | 9000
23 | Prod | March 2004 | 1 | 1 | 94 | 339 | 360
24 | Prod | June 2004 | 2 | 2 | 94 | 676 | 720
25 | Prod | June 2004 | 24 | 24 | 83 | 7199 | 8640
26 | Prod | 2005-02-01 | 25 | 25 | 89 | 8008 | 9000
27 | Prod | 2005-02-01 | 21 | 21 | 91 | 6852 | 7560 | Yield
Total | ALL | 2001-2005 | 565 | 545 | ALL | 140638 | 196200 | 71.6809
Total | Prod | 2002-2005 | 453 | 453 | All since lot 3 | 133040 | 179640 | 74.0592
Total | Prod | 2002-2005 | 357 | 357 | > 50% | 123868 | 145080 | 85.3791
Total | Prod | 2003-2005 | 308 | 308 | since lot 9 | 111792 | 127440 | 87.7213